## Characterization_ATC_data
Id | AgCu Ratio | NafSus Rat clean | NafSus Ratio | Naf vol (ul) | Sust vol (ul) | Catalyst mass loading | Ag XRF signal | Cu XRF signal | S XRF signal | Cl XRF signal | Ag XRF std dev | Cu XRF std dev | S XRF std dev | Cl XRF std dev | First shot CA left | First shot CA right | First shot CA mean | Corrected Voltage | Current (A) | Gas flow rate | Liquid flow rate | FE (Eth) | FE (CO)
A unique id | The ratio of silver in the nanoparticle ink | The ratio of nafion to total amount of ionomer spraycoated | The ratio of nafion to total amount of ionomer spraycoated | Amount of Nafion stock solution spraycoat on GDE (uL) | Amount of sustanion stock solution spraycoat on GDE (uL) | Mass difference of slide before and after spraycoating metal catalyst. Taken from DOE sheet. (mg) | Relative amount of silver nanoparticles. Ag LA band | Relative amount of copper nanoparticles. Cu KA band | Relative amount of nafion (S KA band) | Relative amount of sustainion (Cl KA band) | Standard deviation of Ag pixels in XRF image | Standard deviation of Cu pixels in XRF image | Standard deviation of S pixels in XRF image | Standard deviation of Cl pixels in XRF image |  |  |  | Corrected Total cell voltage (measured) |  |  |  | Faradaic efficiency of ethylene (measured) | Faradaic Efficiency of CO (measured)
0 | 0.2 | No Ionomer | #DIV/0! | 0 | 0 | 22.8 | 199807.8162 | 11123180.36 | 2683.352218 | 8072.274434 | 27397.83827 | 501216.2953 | 1170.860467 | 2274.001518 | 87 | 90 | 88.5 | 2.94 | 0.8 | 200 | 30 | 13.19 | 0
1 | 0.2 | No Ionomer | #DIV/0! | 0 | 0 | 20.8 | 215772.9565 | 11188824.46 | 2792.219334 | 8558.843787 | 26286.59432 | 419174.2235 | 1247.46088 | 2260.066541 | 82 | 87 | 84.5 | 2.07 | 0.8 | 200 | 30 | 18.13 | 1.59
2 | 0.2 | No Ionomer | #DIV/0! | 0 | 0 | 17.3 | 233342.7759 | 10684922.46 | 3006.620898 | 9484.769713 | 29213.71406 | 865347.2311 | 1271.534921 | 2536.29738 | 90 | 90 | 90 | 2.49 | 0.8 | 200 | 30 | 23.79 | 2.39
3 | 0.2 | 0 | 0 | 0 | 1800 | 17.2 | 217948.6325 | 10593993.42 | 3023.839677 | 17977.51561 | 29280.20332 | 1003488.602 | 1272.521212 | 5032.843172 | 70 | 67 | 68.5 | 2.81 | 0.8 | 200 | 30 | 10.44 | 1.63
4 | 0.2 | 0 | 0 | 0 | 1800 | 21.2 | 200412.1398 | 10428612.61 | 2954.409118 | 17156.01324 | 32913.30234 | 1383515.23 | 1309.923541 | 5614.566391 | 57 | 57 | 57 | 2.36 | 0.8 | 200 | 30 | 13.16 | 4.01
5 | 0.2 | 0 | 0 | 0 | 1800 | 17.7 | 130784.9541 | 10943409.65 | 2787.775778 | 14803.15048 | 17446.0854 | 615359.4484 | 1246.714748 | 4358.781185 | 62 | 60 | 61 | 2.32 | 0.8 | 200 | 30 | 12.29 | 1.93
6 | 0.2 | 0.33 | 0.333 | 600 | 1200 | 19.8 | 124279.0331 | 11237458.06 | 3640.938479 | 10609.54476 | 15794.9118 | 341553.6627 | 1435.055573 | 3107.258765 | 58 | 63 | 60.5 | 2.91 | 0.8 | 200 | 30 | 15.46 | 3.42
7 | 0.2 | 0.33 | 0.333 | 600 | 1200 | 23.2 | 116798.8624 | 10953379.32 | 3387.100358 | 9728.609834 | 22138.63127 | 528232.0004 | 1491.592933 | 3999.951289 | 67 | 67 | 67 | 2.38 | 0.8 | 200 | 30 | 12.1 | 1.86
8 | 0.2 | 0.33 | 0.333 | 600 | 1200 | 20.4 | 125828.1677 | 11180511.68 | 3782.576818 | 11129.44078 | 15258.72476 | 340613.0386 | 1462.86611 | 3076.928278 | 60 | 64 | 62 | 2.41 | 0.8 | 200 | 30 | 16.53 | 5.1
9 | 0.2 | 0.5 | 0.5 | 900 | 900 | 19.3 | 87909.08485 | 11261542.69 | 4166.388944 | 8661.601013 | 10979.23596 | 421828.611 | 1553.924667 | 2407.489063 | 56 | 57 | 56.5 | 2.95 | 0.8 | 200 | 30 | 16.98 | 6.32
10 | 0.2 | 0.5 | 0.5 | 900 | 900 | 21.6 | 122214.446 | 10993315.78 | 4369.126175 | 9763.602835 | 16758.51437 | 482692.6757 | 1657.575465 | 3201.361224 | 53 | 53 | 53 | 2.73 | 0.8 | 200 | 30 | 16.78 | 3.88
11 | 0.2 | 0.5 | 0.5 | 900 | 900 | 21.9 | 78027.17234 | 11392096.03 | 3910.88449 | 7301.872959 | 9456.238885 | 206748.6466 | 1470.430414 | 2163.075339 | 58 | 60 | 59 | 2.71 | 0.8 | 200 | 30 | 17.78 | 2.98
12 | 0.2 | 0.67 | 0.667 | 1200 | 600 | 17 | 106905.8411 | 11419151.73 | 4113.066276 | 7635.139639 | 11826.64717 | 285927.1969 | 1513.733943 | 2284.564361 | 65 | 63 | 64 | 2.71 | 0.8 | 200 | 30 | 16.56 | 11.35
13 | 0.2 | 0.67 | 0.667 | 1200 | 600 | 16 | 79117.50983 | 11126951.83 | 4836.254971 | 7181.341509 | 11089.39557 | 468896.326 | 1665.801107 | 2197.206536 | 53 | 51 | 52 | 2.56 | 0.8 | 200 | 30 | 21.53 | 13.5
14 | 0.2 | 0.67 | 0.667 | 1200 | 600 | 18.8 | 81184.31869 | 11343536.85 | 4363.57173 | 6749.205714 | 10660.13528 | 323124.776 | 1619.505384 | 2015.574652 | 55 | 50 | 52.5 | 2.52 | 0.8 | 200 | 30 | 20.36 | 8.58
15 | 0.2 | 1 | 1 | 1800 | 0 | 17.2 | 96957.83066 | 11369218.93 | 5074.540647 | 5341.709436 | 11135.08679 | 359220.456 | 1738.541536 | 1738.10733 | 72 | 75 | 73.5 | 2.5 | 0.8 | 200 | 30 | 18.46 | 13.46
16 | 0.2 | 1 | 1 | 1800 | 0 | 15.7 | 108336.666 | 11338414.54 | 5165.63354 | 5778.288787 | 12694.84429 | 414042.5062 | 1763.638958 | 1747.655593 | 75 | 79 | 77 | 2.38 | 0.8 | 200 | 30 | 20.08 | 14.5
17 | 0.2 | 1 | 1 | 1800 | 0 | 15.2 | 107691.2395 | 11334320.36 | 5006.220978 | 5668.866227 | 11829.98152 | 370285.7347 | 1725.50511 | 1839.164112 | 73 | 71 | 72 | 2.36 | 0.8 | 200 | 30 | 20.79 | 10.11
18 | 0.8 | No Ionomer | #DIV/0! | 0 | 0 | 16.9 | 755365.0381 | 5045184.852 | 4755.715524 | 25875.38048 | 87780.29899 | 630632.6686 | 1585.981781 | 4211.495363 | 61 | 58 | 59.5 | 2.46 | 0.8 | 200 | 30 | 20.51 | 11.21
19 | 0.8 | No Ionomer | #DIV/0! | 0 | 0 | 15.8 | 745078.2066 | 5093571.841 | 4816.25897 | 25553.77813 | 80667.03834 | 627000.328 | 1552.709117 | 4037.671124 | 55 | 62 | 58.5 | 2.47 | 0.8 | 200 | 30 | 20.69 | 12.13
20 | 0.8 | No Ionomer | #DIV/0! | 0 | 0 | 15.7 | 804826.257 | 5418028.616 | 4808.482748 | 27308.4272 | 74050.13597 | 567252.5887 | 1552.131994 | 4360.966918 | 82 | 76 | 79 | 2.24 | 0.8 | 200 | 30 | 18.17 | 11.05
21 | 0.8 | 0 | 0 | 0 | 1800 | 18.4 | 741313.404 | 6333623.275 | 4672.398854 | 41694.43889 | 69332.594 | 1080581.472 | 1585.544031 | 5732.549511 | 50 | 50 | 50 | 2.44 | 0.8 | 200 | 30 | 12.31 | 11.73
22 | 0.8 | 0 | 0 | 0 | 1800 | 16.1 | 780221.178 | 5494258.926 | 4930.680531 | 43145.81528 | 89481.44997 | 874407.4073 | 1590.121293 | 6020.611055 | 65 | 57 | 61 | 2.53 | 0.8 | 200 | 30 | 12.9 | 11.96
23 | 0.8 | 0 | 0 | 0 | 1800 | 15.5 | 819511.0978 | 5413612.833 | 4923.459752 | 43311.89318 | 76033.59112 | 704631.9685 | 1484.014568 | 5518.786512 | 57 | 54 | 55.5 | 2.49 | 0.8 | 200 | 30 | 13.78 | 12.42771
24 | 0.8 | 0.33 | 0.333 | 600 | 1200 | 16.3 | 792016.5967 | 5718415.761 | 6632.562376 | 37119.79826 | 77458.43359 | 617263.4291 | 1910.294491 | 5038.743464 | 63 | 66 | 64.5 | 2.54 | 0.8 | 200 | 30 | 18.45 | 6.54
25 | 0.8 | 0.33 | 0.333 | 600 | 1200 | 17.2 | 790781.2882 | 6162177.009 | 6416.494479 | 36488.2579 | 78572.69251 | 573547.6891 | 1782.716819 | 4580.020608 | 60 | 62 | 61 | 2.45 | 0.8 | 200 | 30 | 12.51 | 6.78
26 | 0.8 | 0.33 | 0.333 | 600 | 1200 | 17.8 | 756771.4235 | 6134425.337 | 6022.128908 | 34583.63883 | 107691.5419 | 685878.5612 | 1804.419804 | 4938.801903 | 64 | 63 | 63.5 | 2.45 | 0.8 | 200 | 30 | 13.66 | 9.196959
27 | 0.8 | 0.5 | 0.5 | 900 | 900 | 18.1 | 613514.5193 | 5159445.889 | 7249.105734 | 30428.35877 | 125490.4114 | 551591.4953 | 1915.703648 | 5540.164607 | 57 | 58 | 57.5 | 2.58 | 0.8 | 200 | 30 | 20.72 | 13.75
28 | 0.8 | 0.5 | 0.5 | 900 | 900 | 16.6 | 758924.3262 | 6410712.857 | 7008.042836 | 33422.75989 | 99930.7019 | 531712.8526 | 1942.31004 | 4834.867979 | 58 | 63 | 60.5 | 2.32 | 0.8 | 200 | 30 | 15.93 | 7.33
29 | 0.8 | 0.5 | 0.5 | 900 | 900 | 16.5 | 744178.3865 | 6359644.182 | 6772.534382 | 33523.29534 | 103127.0028 | 605629.5103 | 1852.176277 | 4889.624174 | 63 | 58 | 60.5 | 2.22 | 0.8 | 200 | 30 | 19.53 | 11.23702
30 | 0.8 | 0.67 | 0.667 | 1200 | 600 | 16.9 | 728587.6158 | 6201483.592 | 6984.158724 | 30407.25188 | 92677.72771 | 668622.2256 | 1886.21646 | 4713.896678 | 58 | 55 | 56.5 | 2.64 | 0.8 | 200 | 30 | 26.64 | 10.52
31 | 0.8 | 0.67 | 0.667 | 1200 | 600 | 16.5 | 775383.2567 | 6317078.251 | 6142.104912 | 32115.24362 | 89420.78774 | 580583.1464 | 1801.339547 | 4552.040711 | 67 | 67 | 67 | 2.3 | 0.8 | 200 | 30 | 17.09 | 6.97
32 | 0.8 | 0.67 | 0.667 | 1200 | 600 | 17.4 | 778216.0235 | 6425106.09 | 7494.612189 | 31853.62927 | 79491.44189 | 525276.6422 | 2034.083671 | 4447.31367 | 67 | 67 | 67 | 2.38 | 0.8 | 200 | 30 | 19.32 | 12.17321
33 | 0.8 | 1 | 1 | 1800 | 0 | 16.5 | 780421.138 | 5965410.807 | 9974.116288 | 26748.53918 | 82622.9762 | 584072.2009 | 2508.202405 | 4196.347141 | 73 | 72 | 72.5 | 2.47 | 0.8 | 200 | 30 | 12.72 | 17.86
34 | 0.8 | 1 | 1 | 1800 | 0 | 16.7 | 799881.1349 | 6015906.263 | 9405.341154 | 27083.47219 | 73658.71424 | 512148.7429 | 2318.061555 | 4225.841068 | 73 | 76 | 74.5 | 2.47 | 0.8 | 200 | 30 | 14.51 | 22.26
35 | 0.8 | 1 | 1 | 1800 | 0 | 16.3 | 778323.7797 | 5907612.922 | 9568.086383 | 26538.58117 | 85812.75563 | 557350.4444 | 2410.969651 | 4191.617386 | 75 | 82 | 78.5 | 2.28 | 0.8 | 200 | 30 | 14.81 | 22.2528
36 | 0.5 | No Ionomer | #DIV/0! | 0 | 0 | 16.6 | 460623.4309 | 9413186.252 | 3795.907485 | 16492.81255 | 26677.26775 | 1152020.316 | 1392.476568 | 3004.993117 | 60 | 59 | 59.5 | 2.3 | 0.8 | 200 | 30 | 22.61 | 2.625767
37 | 0.5 | No Ionomer | #DIV/0! | 0 | 0 | 16.2 | 450878.1577 | 9386501.033 | 3798.684708 | 16215.09032 | 35121.70476 | 1356702.554 | 1341.393097 | 3068.741504 | 82 | 84 | 83 | 2.23 | 0.8 | 200 | 30 | 20.66 | 1.810721
38 | 0.5 | No Ionomer | #DIV/0! | 0 | 0 | 17.2 | 446386.2783 | 9880056.211 | 3748.139261 | 15965.69575 | 28169.12758 | 656447.2918 | 1364.664546 | 2904.324735 | 76 | 83 | 79.5 | 2.34 | 0.8 | 200 | 30 | 15.63 | 1.378935
39 | 0.5 | 0 | 0 | 0 | 1800 | 16.7 | 432596.2585 | 8946557.355 | 3911.995379 | 27955.52001 | 31564.50138 | 1409327.373 | 1445.164781 | 5411.212289 | 57 | 53 | 55 | 2.37 | 0.8 | 200 | 30 | 16.06 | 4.172296
40 | 0.5 | 0 | 0 | 0 | 1800 | 15.5 | 436305.5167 | 8963860.006 | 3954.209158 | 27433.95765 | 28672.83666 | 1461673.541 | 1495.222975 | 5021.218562 | 56 | 57 | 56.5 | 2.26 | 0.8 | 200 | 30 | 15.77 | 4.891458
41 | 0.5 | 0 | 0 | 0 | 1800 | 16.5 | 429168.6107 | 8819845.475 | 3789.242152 | 27669.46611 | 33153.74943 | 1457387.503 | 1450.11605 | 5154.784261 | 65 | 67 | 66 | 2.5 | 0.8 | 200 | 30 | 13.9 | 5.119326
42 | 0.5 | 0.33 | 0.333 | 600 | 1200 | 16.6 | 436244.9732 | 9226417.494 | 5075.651536 | 22258.32611 | 31611.44988 | 1387254.15 | 1689.734372 | 3887.324479 | 60 | 59 | 59.5 | 2.09 | 0.8 | 200 | 30 | 12.8 | 2.263298
43 | 0.5 | 0.33 | 0.333 | 600 | 1200 | 16.2 | 423248.6836 | 9062324.757 | 4971.783421 | 21467.37319 | 34836.53998 | 1601380.839 | 1750.390418 | 4402.404593 | 61 | 63 | 62 | 2.4 | 0.8 | 200 | 30 | 15.22 | 6.136537
44 | 0.5 | 0.33 | 0.333 | 600 | 1200 | 15.5 | 428603.1683 | 8359671.954 | 5397.253883 | 23645.82639 | 33821.85417 | 1637666.336 | 1768.025282 | 4267.160642 | 53 | 55 | 54 | 2.32 | 0.8 | 200 | 30 | 14 | 4.035447
45 | 0.5 | 0.5 | 0.5 | 900 | 900 | 15.5 | 437951.8541 | 8878055.5 | 5667.755338 | 21727.3212 | 32668.65818 | 1530755.021 | 1924.403387 | 3769.148542 | 60 | 63 | 61.5 | 2.54 | 0.8 | 200 | 30 | 19.15 | 4.428446
46 | 0.5 | 0.5 | 0.5 | 900 | 900 | 16.6 | 438014.6193 | 9064813.148 | 5673.865227 | 22040.59188 | 29881.34166 | 1056088.114 | 1695.304868 | 3957.242224 | 58 | 63 | 60.5 | 2.15 | 0.8 | 200 | 30 | 18.16 | 5.20809
47 | 0.5 | 0.5 | 0.5 | 900 | 900 | 18.9 | 420686.4183 | 9087775.223 | 5606.656446 | 21626.23031 | 32521.12283 | 1177896.486 | 1743.543985 | 4013.87996 | 59 | 60 | 59.5 | 2.33 | 0.8 | 200 | 30 | 18.91 | 3.605259
48 | 0.5 | 0.67 | 0.667 | 1200 | 600 | 16.4 | 411972.05 | 9495030.994 | 5927.147904 | 18803.46153 | 27753.28842 | 1199212.103 | 2048.879396 | 3578.825338 | 69 | 66 | 67.5 | 2.47 | 0.8 | 200 | 30 | 20.94 | 6.163355
49 | 0.5 | 0.67 | 0.667 | 1200 | 600 | 17 | 422214.446 | 8821440.712 | 6493.70126 | 19596.08078 | 30857.734 | 1390117.435 | 2110.456478 | 3650.068986 | 60 | 64 | 62 | 2.45 | 0.8 | 200 | 30 | 20.04 | 6.226146
50 | 0.5 | 0.67 | 0.667 | 1200 | 600 | 15.5 | 385763.4029 | 7514182.719 | 7082.472394 | 19396.67622 | 41673.92056 | 1888618.118 | 2232.11971 | 3629.065996 | 69 | 66 | 67.5 | 2.49 | 0.8 | 200 | 30 | 21.53 | 5.713782
51 | 0.5 | 1 | 1 | 1800 | 0 | 18.6 | 405037.3259 | 8552688.907 | 7802.883868 | 15280.27728 | 37653.09792 | 1720344.204 | 2279.549505 | 3056.575118 | 82 | 76 | 79 | 2.34 | 0.8 | 200 | 30 | 18.78 | 20.71902
52 | 0.5 | 1 | 1 | 1800 | 0 | 16.7 | 414036.0817 | 8306952.498 | 7817.880868 | 15581.88362 | 37164.39455 | 1680103.359 | 2272.920226 | 3040.726996 | 75 | 73 | 74 | 2.06 | 0.8 | 200 | 30 | 21.45 | 22.69681
53 | 0.5 | 1 | 1 | 1800 | 0 | 18.2 | 437265.8802 | 9675294.941 | 6529.80515 | 15731.85363 | 27091.82709 | 803199.4837 | 2020.632156 | 3059.988434 | 81 | 84 | 82.5 | 2.34 | 0.8 | 200 | 30 | 16.8 | 16.37821
54 | 1 | No Ionomer | #DIV/0! | 0 | 0 | 13.1 | 1161576.018 | 81408.71826 | 5879.37968 | 39193.27246 | 198945.7929 | 11226.24963 | 1777.723857 | 7106.172427 | 83 | 79 | 81 | 2.57 | 0.8 | 200 | 30 | 0.48 | 39.35152
55 | 1 | No Ionomer | #DIV/0! | 0 | 0 | 15 | 1112467.258 | 86831.93 | 5345.817422 | 36877.2231 | 205200.4927 | 12628.36691 | 1822.382087 | 6491.330924 | 78 | 81 | 79.5 | 2.13 | 0.8 | 200 | 30 | 0.28 | 35.89068
56 | 1 | No Ionomer | #DIV/0! | 0 | 0 | 15 | 1144503.984 | 80196.02994 | 5832.076266 | 42934.56178 | 216749.0156 | 12051.34485 | 1769.958238 | 6747.07094 | 71 | 83 | 77 | 2.22 | 0.8 | 200 | 30 | 0 | 44.29199
57 | 1 | 0 | 0 | 0 | 1800 | 13.2 | 1035660.646 | 84643.62683 | 5653.313782 | 54159.72361 | 205833.2996 | 11256.82151 | 1775.417744 | 8685.294765 | 49 | 46 | 47.5 | 2.62 | 0.8 | 200 | 30 | 0.2 | 55.1563
58 | 1 | 0 | 0 | 0 | 1800 | 18 | 963780.053 | 94918.11601 | 5064.022558 | 56071.94216 | 185627.262 | 10504.06985 | 1691.050119 | 8627.443737 | 51 | 49 | 50 | 2.2 | 0.8 | 200 | 30 | 0.1 | 42.50807
59 | 1 | 0 | 0 | 0 | 1800 | 16 | 1093888.839 | 84214.33004 | 5567.176999 | 57400.79122 | 187739.8627 | 12334.92468 | 1860.95438 | 9277.296398 | 54 | 53 | 53.5 | 2.16 | 0.8 | 200 | 30 | 0.03 | 44.27278
60 | 1 | 0.33 | 0.333 | 600 | 1200 | 13.6 | 1108013.953 | 80545.00211 | 8248.35033 | 48900.7754 | 163596.1344 | 9973.39943 | 2092.758194 | 7233.464788 | 49 | 49 | 49 | 2.62 | 0.8 | 200 | 30 | 0.06 | 48.03652
61 | 1 | 0.33 | 0.333 | 600 | 1200 | 18 | 1219322.542 | 77758.5225 | 8042.097734 | 51060.48483 | 162423.4776 | 10316.15712 | 2307.526064 | 7859.483013 | 53 | 52 | 52.5 | 2.21 | 0.8 | 200 | 30 | 0.12 | 37.39638
62 | 1 | 0.33 | 0.333 | 600 | 1200 | 11 | 1108872.363 | 78945.99584 | 9345.068665 | 52579.18449 | 178442.6986 | 10323.22155 | 2080.313796 | 8296.747613 | 52 | 55 | 53.5 | 2.4 | 0.8 | 200 | 30 | 0.23 | 38.31192
63 | 1 | 0.5 | 0.5 | 900 | 900 | 14.2 | 1100922.593 | 80306.16099 | 8125.041658 | 44888.24457 | 92368.01773 | 7434.316579 | 2195.278999 | 5935.772697 | 56 | 56 | 56 | 2.47 | 0.8 | 200 | 30 | 0.31 | 38.97503
64 | 1 | 0.5 | 0.5 | 900 | 900 | 16 | 1094160.946 | 88522.69421 | 8040.612762 | 48320.04786 | 98201.54008 | 7008.022351 | 2141.55111 | 6384.433888 | 61 | 55 | 58 | 2.13 | 0.8 | 200 | 30 | 0 | 48.25463
65 | 1 | 0.5 | 0.5 | 900 | 900 | 20 | 1219635.516 | 75930.02597 | 8426.163146 | 45008.33473 | 105195.2094 | 8055.621693 | 2134.116148 | 6107.600969 | 63 | 56 | 59.5 | 2.37 | 0.8 | 200 | 30 | 0 | 40.60559
66 | 1 | 0.67 | 0.667 | 1200 | 600 | 14.5 | 1235991.135 | 79379.12418 | 9311.471039 | 47842.09825 | 85695.46291 | 9485.013717 | 2321.086988 | 5361.964423 | 57 | 61 | 59 | 2.39 | 0.8 | 200 | 30 | 0.28 | 54.51425
67 | 1 | 0.67 | 0.667 | 1200 | 600 | 18 | 1394549.027 | 84922.03107 | 9102.01957 | 47171.94312 | 92753.88748 | 9275.050242 | 2510.371527 | 5459.09109 | 57 | 71 | 64 | 2.19 | 0.8 | 200 | 30 | 0.14 | 38.19189
68 | 1 | 0.67 | 0.667 | 1200 | 600 | 14 | 1290577.125 | 73970.68385 | 9760.376366 | 44254.99215 | 94247.8568 | 10299.88928 | 2289.826562 | 5284.144035 | 60 | 60 | 60 | 2.1 | 0.8 | 200 | 30 | 0.07 | 43.05827
69 | 1 | 1 | 1 | 1800 | 0 | 13.6 | 1026347.508 | 85699.52676 | 13094.04786 | 34881.35706 | 118427.9442 | 12078.2967 | 3111.556275 | 5163.324615 | 76 | 76 | 76 | 2.53 | 0.8 | 200 | 30 | 0.07 | 58.41662
70 | 1 | 1 | 1 | 1800 | 0 | 20 | 1130467.793 | 82901.4002 | 13045.89041 | 34869.33213 | 123615.937 | 11374.82911 | 3510.499206 | 5112.676284 | NA | NA | NA | 2.09 | 0.8 | 200 | 30 | 0.11 | 45.84013
71 | 1 | 1 | 1 | 1800 | 0 | 14 | 1062200.653 | 86393.22931 | 14239.98314 | 37983.19652 | 117201.5941 | 11372.27085 | 2745.38767 | 5852.076449 | 76 | 74 | 75 | 2.21 | 0.8 | 200 | 30 | 0.33 | 38.49198
72 | 0 | No Ionomer | #DIV/0! | 0 | 0 | 18.3 | 18045.83528 | 10356772.53 | 2065.142527 | 2635.02855 | 8531.66279 | 1053151.725 | 1194.254171 | 1478.616122 | 97 | 99 | 98 | 2.24 | 0.8 | 200 | 30 | 18.83 | 0.2138852
73 | 0 | No Ionomer | #DIV/0! | 0 | 0 | 15 | 20185.95043 | 11183522.38 | 2117.548665 | 2956.188458 | 8418.239553 | 1028134.748 | 1289.125556 | 1665.761717 | 95 | 90 | 92.5 | 2 | 0.8 | 200 | 30 | 21.11 | 0
74 | 0 | No Ionomer | #DIV/0! | 0 | 0 | 16 | 18281.74486 | 11082190.61 | 2057.650037 | 2884.608579 | 7795.396917 | 1111991.843 | 1258.284904 | 1693.765658 | 121 | 122 | 121.5 | 2.13 | 0.8 | 200 | 30 | 19.94 | 0
75 | 0 | 0 | 0 | 0 | 1800 | 16.1 | 19699.9489 | 10313266.79 | 2194.005643 | 7018.040836 | 8841.078007 | 1309782.613 | 1252.068423 | 4344.040055 | 90 | 83 | 86.5 | 2.41 | 0.8 | 200 | 30 | 14.1 | 0.4159027
76 | 0 | 0 | 0 | 0 | 1800 | 15 | 17201.7561 | 10453215.29 | 1887.506713 | 6728.259848 | 8745.499019 | 1438893.472 | 1197.978362 | 3678.52253 | 95 | 90 | 92.5 | 2.11 | 0.8 | 200 | 30 | 26.62 | 0
77 | 0 | 0 | 0 | 0 | 1800 | 14 | 21739.03926 | 11125815.47 | 2150.48117 | 6922.464087 | 9271.478549 | 1306210.275 | 1404.503051 | 4835.276809 | 90 | 90 | 90 | 2.19 | 0.8 | 200 | 30 | 20.72 | 0
78 | 0 | 0.33 | 0.333 | 600 | 1200 | 17.5 | 18682.37464 | 10345887.49 | 2926.636895 | 6001.577462 | 8246.52062 | 1112150.273 | 1673.477671 | 3581.452986 | 64 | 75 | 69.5 | 2.35 | 0.8 | 200 | 30 | 22.79 | 0.9782868
79 | 0 | 0.33 | 0.333 | 600 | 1200 | 14 | 17817.30251 | 11042813.27 | 2902.476328 | 5960.186954 | 9181.212827 | 1220565.183 | 1790.157927 | 3467.958741 | 70 | 79 | 74.5 | 2.07 | 0.8 | 200 | 30 | 22.16 | 0
80 | 0 | 0.33 | 0.333 | 600 | 1200 | 15 | 18488.03473 | 10390598.25 | 3246.513366 | 6601.81945 | 7835.776985 | 1096631.42 | 1613.042186 | 4079.046991 | 68 | 77 | 72.5 | 2.13 | 0.8 | 200 | 30 | 24.63 | 0
81 | 0 | 0.5 | 0.5 | 900 | 900 | 15.1 | 20474.79393 | 10901277.52 | 3718.14526 | 5712.190895 | 6580.316535 | 720383.7991 | 1730.542837 | 2744.049926 | 63 | 63 | 63 | 2.5 | 0.8 | 200 | 30 | 19.62 | 1.499449
82 | 0 | 0.5 | 0.5 | 900 | 900 | 14 | 19363.05473 | 10087119.51 | 3539.475721 | 5460.410558 | 6223.527524 | 793368.6421 | 1893.28548 | 2737.836849 | 59 | 63 | 61 | 2.31 | 0.8 | 200 | 30 | 24.24 | 0
83 | 0 | 0.5 | 0.5 | 900 | 900 | 17 | 21558.66512 | 10638470.67 | 3493.618656 | 6134.679225 | 7436.86563 | 713692.7184 | 1776.083665 | 2706.49705 | 60 | 62 | 61 | 2.15 | 0.8 | 200 | 30 | 25.02 | 0
84 | 0 | 0.67 | 0.667 | 1200 | 600 | 16.1 | 21540.69186 | 11074585.64 | 4240.263058 | 5046.21298 | 6000.228257 | 703555.1899 | 1769.510778 | 2156.532366 | 60 | 62 | 61 | 2.5 | 0.8 | 200 | 30 | 23.45 | 2.581045
85 | 0 | 0.67 | 0.667 | 1200 | 600 | 15 | 20862.16707 | 11857409.68 | 4008.851894 | 5491.302806 | 6199.895765 | 740261.5616 | 1583.310535 | 1998.862123 | 67 | 67 | 67 | 2.06 | 0.8 | 200 | 30 | 25.56 | 0
86 | 0 | 0.67 | 0.667 | 1200 | 600 | 16 | 29744.0511 | 10884930.16 | 4199.160168 | 5362.563851 | 5568.5212 | 995071.3725 | 1820.153949 | 1674.342848 | 67 | 72 | 69.5 | 2.19 | 0.8 | 200 | 30 | 24.56 | 0
87 | 0 | 1 | 1 | 1800 | 0 | 17.5 | 19806.59424 | 11112819.66 | 4371.903397 | 2820.547002 | 5511.000617 | 444686.9817 | 1858.296638 | 1282.838167 | 81 | 77 | 79 | 2.5 | 0.8 | 200 | 30 | 25.47 | 9.280035
88 | 0 | 1 | 1 | 1800 | 0 | 13 | 20377.7795 | 11421750.91 | 4824.430879 | 3090.320821 | 5294.019029 | 485357.2385 | 2081.17222 | 1286.365819 | 71 | 90 | 80.5 | 2.06 | 0.8 | 200 | 30 | 20.72 | 3.991834
89 | 0 | 1 | 1 | 1800 | 0 | 15 | 29422.68689 | 10669937.44 | 3593.031394 | 3905.29974 | 4286.230446 | 4208831.326 | 1614.388139 | 1193.49494 | 105 | 104 | 104.5 | 2.12 | 0.8 | 200 | 30 | 23.78 | 4.497912